## Sheet1
0.0443 | 0.8228 | 0.164
0.0451 | 0.825 | 0.173
0.0459 | 0.8255 | 0.183
0.0468 | 0.8258 | 0.195
0.0477 | 0.8263 | 0.208
0.0486 | 0.8281 | 0.223
0.0496 | 0.8347 | 0.24
0.0506 | 0.8428 | 0.25
0.0517 | 0.8483 | 0.259
0.0528 | 0.8505 | 0.268
0.0539 | 0.8497 | 0.279
0.0551 | 0.8489 | 0.297
0.0564 | 0.8519 | 0.319
0.0577 | 0.8566 | 0.34
0.059 | 0.8647 | 0.366
0.0605 | 0.8797 | 0.392
0.062 | 0.897 | 0.416
0.0636 | 0.9173 | 0.44
0.0653 | 0.94 | 0.464
0.067 | 0.9679 | 0.492
0.0689 | 1.0093 | 0.517
0.0708 | 1.0536 | 0.528
0.0729 | 1.0986 | 0.533
0.0738 | 1.1183 | 0.534
0.0751 | 1.1449 | 0.531
0.0775 | 1.1885 | 0.524
0.08 | 1.2273 | 0.51
0.0827 | 1.2629 | 0.5
0.0855 | 1.3117 | 0.499
0.0886 | 1.3807 | 0.468
0.0918 | 1.4091 | 0.38
0.093 | 1.4028 | 0.36
0.0954 | 1.3948 | 0.339
0.0992 | 1.3964 | 0.318
0.1033 | 1.4047 | 0.291
0.1078 | 1.3981 | 0.251
0.11 | 1.3886 | 0.244
0.1127 | 1.3806 | 0.239
0.114 | 1.3772 | 0.239
0.1181 | 1.3783 | 0.244
0.121 | 1.3929 | 0.247
0.124 | 1.4061 | 0.224
0.1272 | 1.3999 | 0.195
0.1295 | 1.3777 | 0.174
0.1305 | 1.3607 | 0.172
0.1319 | 1.3389 | 0.18
0.1333 | 1.321 | 0.194
0.1348 | 1.303 | 0.213
0.1362 | 1.2871 | 0.243
0.137 | 1.2849 | 0.271
0.1378 | 1.2851 | 0.289
0.1387 | 1.297 | 0.334
0.1393 | 1.3151 | 0.344
0.1409 | 1.3575 | 0.382
0.1425 | 1.413 | 0.401
0.1435 | 1.4525 | 0.4065
0.1442 | 1.4845 | 0.405
0.145 | 1.5157 | 0.389
0.1459 | 1.5484 | 0.377
0.1468 | 1.5729 | 0.345
0.1476 | 1.5915 | 0.332
0.148 | 1.6021 | 0.315
0.1485 | 1.6077 | 0.298
0.1494 | 1.6156 | 0.274
0.1512 | 1.622 | 0.228
0.1531 | 1.6311 | 0.198
0.154 | 1.6345 | 0.172
0.155 | 1.6363 | 0.156
0.1569 | 1.6353 | 0.11
0.158 | 1.6309 | 0.083
0.1589 | 1.6214 | 0.058
0.161 | 1.5818 | 0.022
0.163 | 1.5482 | 0.008473
0.165 | 1.5225 | 0.003263
0.167 | 1.5027 | 0.001256
0.169 | 1.487 | 0.0004837
0.171 | 1.4743 | 0.0001862
0.173 | 1.4635 | 7.165e-05
0.175 | 1.4543 | 2.757e-05
0.177 | 1.4462 | 1.061e-05
0.179 | 1.439 | 4.081e-06
0.181 | 1.4326 | 1.57e-06
0.183 | 1.4268 | 5.403e-07
0.185 | 1.4215 | 1.829e-07
0.187 | 1.4167 | 6.218e-08
0.189 | 1.4122 | 2.113e-08
0.191 | 1.4081 | 7.181e-09
0.193 | 1.4043 | 2.44e-09
0.195 | 1.4007 | 8.289e-10
0.197 | 1.3974 | 2.816e-10
0.199 | 1.3943 | 9.565e-11
0.201 | 1.3914 | 3.249e-11
0.2019 | 1.3901 | 2e-11
0.21 | 1.3801 | 2e-11
0.25 | 1.3509 | 2e-11
0.3 | 1.3339 | 2e-11
0.35 | 1.3249 | 2e-11
0.39 | 1.3203 | 2e-11
0.4 | 1.3194 | 2.365e-11
0.41 | 1.3185 | 2.669e-11
0.42 | 1.3177 | 3.135e-11
0.43 | 1.317 | 4.14e-11
0.44 | 1.3163 | 6.268e-11
0.45 | 1.3157 | 9.239e-11
0.46 | 1.3151 | 1.325e-10
0.47 | 1.3145 | 1.956e-10
0.48 | 1.314 | 2.861e-10
0.49 | 1.3135 | 4.172e-10
0.5 | 1.313 | 5.889e-10
0.51 | 1.3126 | 8.036e-10
0.52 | 1.3121 | 1.076e-09
0.53 | 1.3117 | 1.409e-09
0.54 | 1.3114 | 1.813e-09
0.55 | 1.311 | 2.289e-09
0.56 | 1.3106 | 2.839e-09
0.57 | 1.3103 | 3.461e-09
0.58 | 1.31 | 4.159e-09
0.59 | 1.3097 | 4.93e-09
0.6 | 1.3094 | 5.73e-09
0.61 | 1.3091 | 6.89e-09
0.62 | 1.3088 | 8.58e-09
0.63 | 1.3085 | 1.04e-08
0.64 | 1.3083 | 1.22e-08
0.65 | 1.308 | 1.43e-08
0.66 | 1.3078 | 1.66e-08
0.67 | 1.3076 | 1.89e-08
0.68 | 1.3073 | 2.09e-08
0.69 | 1.3071 | 2.4e-08
0.7 | 1.3069 | 2.9e-08
0.71 | 1.3067 | 3.44e-08
0.72 | 1.3065 | 4.03e-08
0.73 | 1.3062 | 4.3e-08
0.74 | 1.306 | 4.92e-08
0.75 | 1.3059 | 5.87e-08
0.76 | 1.3057 | 7.08e-08
0.77 | 1.3055 | 8.58e-08
0.78 | 1.3053 | 1.02e-07
0.79 | 1.3051 | 1.18e-07
0.8 | 1.3049 | 1.34e-07
0.81 | 1.3047 | 1.4e-07
0.82 | 1.3046 | 1.43e-07
0.83 | 1.3044 | 1.45e-07
0.84 | 1.3042 | 1.51e-07
0.85 | 1.304 | 1.83e-07
0.86 | 1.3039 | 2.15e-07
0.87 | 1.3037 | 2.65e-07
0.88 | 1.3035 | 3.35e-07
0.89 | 1.3033 | 3.92e-07
0.9 | 1.3032 | 4.2e-07
0.91 | 1.303 | 4.44e-07
0.92 | 1.3028 | 4.74e-07
0.93 | 1.3027 | 5.11e-07
0.94 | 1.3025 | 5.53e-07
0.95 | 1.3023 | 6.02e-07
0.96 | 1.3022 | 7.55e-07
0.97 | 1.302 | 9.26e-07
0.98 | 1.3019 | 1.12e-06
0.99 | 1.3017 | 1.33e-06
1 | 1.3015 | 1.62e-06
1.01 | 1.3014 | 2e-06
1.02 | 1.3012 | 2.25e-06
1.03 | 1.301 | 2.33e-06
1.04 | 1.3009 | 2.33e-06
1.05 | 1.3007 | 2.17e-06
1.06 | 1.3005 | 1.96e-06
1.07 | 1.3003 | 1.81e-06
1.08 | 1.3002 | 1.74e-06
1.09 | 1.3 | 1.73e-06
1.1 | 1.2998 | 1.7e-06
1.11 | 1.2997 | 1.76e-06
1.12 | 1.2995 | 1.82e-06
1.13 | 1.2993 | 2.04e-06
1.14 | 1.2991 | 2.25e-06
1.15 | 1.299 | 2.29e-06
1.16 | 1.2988 | 3.04e-06
1.17 | 1.2986 | 3.84e-06
1.18 | 1.2984 | 4.77e-06
1.19 | 1.2982 | 5.76e-06
1.2 | 1.298 | 6.71e-06
1.21 | 1.2979 | 8.66e-06
1.22 | 1.2977 | 1.02e-05
1.23 | 1.2975 | 1.13e-05
1.24 | 1.2973 | 1.22e-05
1.25 | 1.2971 | 1.29e-05
1.26 | 1.2969 | 1.32e-05
1.27 | 1.2967 | 1.35e-05
1.28 | 1.2965 | 1.33e-05
1.29 | 1.2963 | 1.32e-05
1.3 | 1.2961 | 1.32e-05
1.31 | 1.2959 | 1.31e-05
1.32 | 1.2957 | 1.32e-05
1.33 | 1.2955 | 1.32e-05
1.34 | 1.2953 | 1.34e-05
1.35 | 1.2951 | 1.39e-05
1.36 | 1.2949 | 1.42e-05
1.37 | 1.2946 | 1.48e-05
1.38 | 1.2944 | 1.58e-05
1.39 | 1.2941 | 1.74e-05
1.4 | 1.2939 | 1.98e-05
1.41 | 1.2937 | 3.442e-05
1.42 | 1.2934 | 5.959e-05
1.43 | 1.2931 | 0.0001028
1.44 | 1.2929 | 0.0001516
1.449 | 1.2927 | 0.000203
1.46 | 1.2924 | 0.0002942
1.471 | 1.2921 | 0.0003987
1.481 | 1.292 | 0.0004941
1.493 | 1.2918 | 0.0005532
1.504 | 1.2916 | 0.0005373
1.515 | 1.2914 | 0.0005143
1.527 | 1.2912 | 0.0004908
1.538 | 1.2909 | 0.0004594
1.563 | 1.2903 | 0.0003858
1.587 | 1.2897 | 0.0003105
1.613 | 1.289 | 0.0002659
1.65 | 1.2879 | 0.0002361
1.68 | 1.287 | 0.0002046
1.7 | 1.2863 | 0.0001875
1.73 | 1.2853 | 0.000165
1.76 | 1.2843 | 0.0001522
1.8 | 1.2828 | 0.0001411
1.83 | 1.2816 | 0.0001302
1.84 | 1.2811 | 0.000131
1.85 | 1.2807 | 0.0001339
1.855 | 1.2805 | 0.0001377
1.86 | 1.2802 | 0.0001432
1.87 | 1.2797 | 0.0001632
1.89 | 1.2788 | 0.0002566
1.905 | 1.278 | 0.0004081
1.923 | 1.2771 | 0.000706
1.942 | 1.2762 | 0.001108
1.961 | 1.2756 | 0.001442
1.98 | 1.275 | 0.001614
2 | 1.2744 | 0.00164
2.02 | 1.2736 | 0.001566
2.041 | 1.2728 | 0.001458
2.062 | 1.2718 | 0.001267
2.083 | 1.2707 | 0.001023
2.105 | 1.2694 | 0.0007586
2.13 | 1.2677 | 0.0005255
2.15 | 1.2663 | 0.0004025
2.17 | 1.2648 | 0.0003235
2.19 | 1.2633 | 0.0002707
2.22 | 1.2609 | 0.0002228
2.24 | 1.2591 | 0.0002037
2.245 | 1.2587 | 0.0002026
2.25 | 1.2582 | 0.0002035
2.26 | 1.2573 | 0.0002078
2.27 | 1.2564 | 0.0002171
2.29 | 1.2545 | 0.0002538
2.31 | 1.2525 | 0.0003138
2.33 | 1.2504 | 0.0003858
2.35 | 1.2482 | 0.0004591
2.37 | 1.2459 | 0.0005187
2.39 | 1.2435 | 0.0005605
2.41 | 1.2409 | 0.0005956
2.43 | 1.2382 | 0.0006259
2.46 | 1.2337 | 0.000682
2.5 | 1.227 | 0.000753
2.52 | 1.2232 | 0.0007685
2.55 | 1.2169 | 0.0007647
2.565 | 1.2135 | 0.0007473
2.58 | 1.2097 | 0.0007392
2.59 | 1.2071 | 0.0007437
2.6 | 1.2043 | 0.0007543
2.62 | 1.1983 | 0.0008059
2.675 | 1.1776 | 0.001367
2.725 | 1.1507 | 0.003508
2.778 | 1.1083 | 0.01346
2.817 | 1.0657 | 0.03245
2.833 | 1.0453 | 0.04572
2.849 | 1.0236 | 0.06287
2.865 | 1.0001 | 0.08548
2.882 | 0.9747 | 0.1198
2.899 | 0.9563 | 0.169
2.915 | 0.9538 | 0.221
2.933 | 0.9678 | 0.276
2.95 | 0.9873 | 0.312
2.967 | 1.0026 | 0.347
2.985 | 1.018 | 0.388
3.003 | 1.039 | 0.438
3.021 | 1.0722 | 0.493
3.04 | 1.1259 | 0.554
3.058 | 1.2089 | 0.612
3.077 | 1.3215 | 0.625
3.096 | 1.4225 | 0.593
3.115 | 1.4933 | 0.539
3.135 | 1.5478 | 0.491
3.155 | 1.597 | 0.438
3.175 | 1.6336 | 0.372
3.195 | 1.6477 | 0.3
3.215 | 1.6405 | 0.238
3.236 | 1.6248 | 0.193
3.257 | 1.6108 | 0.158
3.279 | 1.5905 | 0.121
3.3 | 1.5714 | 0.103
3.322 | 1.5559 | 0.0836
3.345 | 1.5396 | 0.0668
3.367 | 1.5241 | 0.05312
3.39 | 1.5086 | 0.04286
3.413 | 1.4949 | 0.03523
3.436 | 1.4827 | 0.02887
3.46 | 1.471 | 0.02347
3.484 | 1.4604 | 0.01921
3.509 | 1.4502 | 0.01586
3.534 | 1.4411 | 0.01326
3.559 | 1.4328 | 0.0113
3.624 | 1.4146 | 0.008146
3.732 | 1.3924 | 0.006672
3.775 | 1.385 | 0.006966
3.847 | 1.375 | 0.008248
3.969 | 1.3623 | 0.01112
4.099 | 1.3526 | 0.01471
4.239 | 1.3447 | 0.01867
4.348 | 1.3406 | 0.02411
4.387 | 1.3401 | 0.02656
4.444 | 1.3412 | 0.0299
4.505 | 1.3444 | 0.03179
4.547 | 1.3473 | 0.0309
4.56 | 1.3482 | 0.03007
4.58 | 1.3491 | 0.02883
4.719 | 1.347 | 0.0194
4.904 | 1.3379 | 0.01347
5 | 1.3325 | 0.0124
5.1 | 1.3268 | 0.0122
5.2 | 1.3212 | 0.01302
5.263 | 1.3176 | 0.0138
5.4 | 1.31 | 0.01683
5.556 | 1.3013 | 0.02232
5.714 | 1.2933 | 0.03256
5.747 | 1.2917 | 0.03539
5.78 | 1.2906 | 0.03883
5.814 | 1.2902 | 0.0427
5.848 | 1.2904 | 0.04643
5.882 | 1.2915 | 0.05045
6.061 | 1.3015 | 0.06439
6.135 | 1.3083 | 0.0656
6.25 | 1.3152 | 0.0636
6.289 | 1.3167 | 0.06265
6.329 | 1.3178 | 0.0617
6.369 | 1.3187 | 0.06101
6.41 | 1.3194 | 0.06031
6.452 | 1.3201 | 0.05964
6.494 | 1.3207 | 0.05899
6.579 | 1.3214 | 0.0578
6.667 | 1.3219 | 0.057
6.757 | 1.3229 | 0.0568
6.897 | 1.3242 | 0.05428
7.042 | 1.3244 | 0.05161
7.143 | 1.3236 | 0.0494
7.246 | 1.3229 | 0.0484
7.353 | 1.3218 | 0.046
7.463 | 1.32 | 0.0444
7.576 | 1.3183 | 0.0429
7.692 | 1.3158 | 0.04041
7.812 | 1.3123 | 0.03911
7.937 | 1.3086 | 0.03819
8.065 | 1.3047 | 0.0376
8.197 | 1.3007 | 0.03724
8.333 | 1.2964 | 0.037
8.475 | 1.2917 | 0.03677
8.696 | 1.2835 | 0.03654
8.929 | 1.2735 | 0.03664
9.091 | 1.2655 | 0.03706
9.259 | 1.2561 | 0.03789
9.524 | 1.2387 | 0.04026
9.804 | 1.2151 | 0.0445
10 | 1.1926 | 0.05008
10.2 | 1.1659 | 0.06461
10.31 | 1.1501 | 0.075
10.42 | 1.1323 | 0.088
10.53 | 1.1136 | 0.108
10.64 | 1.0971 | 0.134
10.75 | 1.0867 | 0.168
10.87 | 1.0833 | 0.204
11 | 1.0886 | 0.248
11.11 | 1.1023 | 0.28
11.36 | 1.1439 | 0.341
11.63 | 1.1983 | 0.379
11.9 | 1.2546 | 0.409
12.2 | 1.3194 | 0.422
12.5 | 1.3822 | 0.422
12.82 | 1.4412 | 0.403
12.99 | 1.4683 | 0.389
13.16 | 1.4928 | 0.374
13.33 | 1.5132 | 0.354
13.51 | 1.53 | 0.335
13.7 | 1.5458 | 0.315
13.89 | 1.5596 | 0.294
14.08 | 1.5701 | 0.271
14.29 | 1.5775 | 0.246
14.71 | 1.5762 | 0.198
15.15 | 1.5637 | 0.164
15.38 | 1.5559 | 0.152
15.63 | 1.5481 | 0.142
16.13 | 1.5353 | 0.128
16.39 | 1.5302 | 0.125
16.67 | 1.5294 | 0.123
16.95 | 1.5306 | 0.116
17.24 | 1.5303 | 0.107
18.18 | 1.5141 | 0.079
18.32 | 1.5104 | 0.07752
18.61 | 1.5043 | 0.07455
18.87 | 1.4982 | 0.072
19.23 | 1.4939 | 0.076
19.61 | 1.4963 | 0.075
20 | 1.4986 | 0.067
20.41 | 1.4956 | 0.055
20.83 | 1.4877 | 0.045
22.22 | 1.4575 | 0.029
22.6 | 1.4486 | 0.0275
23.05 | 1.439 | 0.027
23.6 | 1.4282 | 0.0273
24.6 | 1.4102 | 0.0289
25 | 1.403 | 0.03
26 | 1.3854 | 0.034
28.57 | 1.3404 | 0.05122
31 | 1.2969 | 0.08615
33.33 | 1.2641 | 0.1348
34.48 | 1.253 | 0.1615
35.64 | 1.2445 | 0.1895
37 | 1.2371 | 0.2227
38.24 | 1.2317 | 0.2528
39.6 | 1.2243 | 0.2853
41.14 | 1.2054 | 0.324
42.76 | 1.1742 | 0.3945
43.58 | 1.1549 | 0.4521
44.58 | 1.1496 | 0.5535
45.5 | 1.1853 | 0.6782
46.15 | 1.2543 | 0.7684
46.71 | 1.3474 | 0.8254
47.36 | 1.4725 | 0.8458
48 | 1.5874 | 0.8158
48.78 | 1.6841 | 0.7414
50.03 | 1.7505 | 0.6191
51.28 | 1.7649 | 0.5353
52.75 | 1.7668 | 0.478
53.5 | 1.7687 | 0.4599
54.24 | 1.7792 | 0.4468
55 | 1.7955 | 0.4214
55.74 | 1.8052 | 0.386
56.4 | 1.8041 | 0.3508
57 | 1.794 | 0.3196
57.46 | 1.7805 | 0.2981
58.4 | 1.741 | 0.2659
59.29 | 1.693 | 0.2569
60 | 1.661 | 0.2785
61 | 1.6419 | 0.3076
61.25 | 1.6396 | 0.3146
62.5 | 1.6372 | 0.3471
63.78 | 1.6471 | 0.3748
64.67 | 1.6596 | 0.3902
65.58 | 1.6754 | 0.4024
66.55 | 1.6945 | 0.4115
67.6 | 1.7167 | 0.4167
69 | 1.7466 | 0.4167
70.53 | 1.778 | 0.4089
73 | 1.8185 | 0.383
75 | 1.8419 | 0.3543
76.29 | 1.8504 | 0.334
80 | 1.8617 | 0.2944
82.97 | 1.8669 | 0.2679
85 | 1.8688 | 0.2519
86.8 | 1.8699 | 0.239
90.8 | 1.8698 | 0.214
95.17 | 1.8681 | 0.1913
100 | 1.8654 | 0.1706
120 | 1.8499 | 0.1151
160 | 1.8268 | 0.06684
210 | 1.8114 | 0.04282
300 | 1.7989 | 0.02549
500 | 1.7908 | 0.01405
1300 | 1.7868 | 0.005173
5000 | 1.7861 | 0.001337
19000 | 1.7861 | 0.0003574
39000 | 1.7861 | 0.0001839
61000 | 1.7861 | 0.0001294
86000 | 1.7861 | 0.0001058
110000 | 1.7861 | 9.675e-05
140000 | 1.7861 | 9.36e-05
180000 | 1.7861 | 9.613e-05
240000 | 1.7861 | 0.0001066
340000 | 1.7861 | 0.0001312
540000 | 1.7861 | 0.0001895
1000000 | 1.7861 | 0.0003348
2000000 | 1.7861 | 0.0006596